## NIR II
| λ (nm) | R (%)
| 400 | 64.4889
| 401 | 65.1603
Theoretical Coating Data | 402 | 65.7847
NIR II Coating | 403 | 66.3678
Coating Specification: | 404 | 66.9106
Rabs ≤1.5% @ 750 - 800nm Rabs ≤1.0% @ 800 - 1550nm Ravg ≤0.7% @ 750 - 1550nm | 405 | 67.4137
| 406 | 67.878
| 407 | 68.3043
This data represents the theoretical performance of the coating per surface and is for reference only. Variations in performance may occur, however the coating will achieve the minimum performance specification listed above within the specified wavelength range. For more information please contact our Product and Application Support. | 408 | 68.6932
| 409 | 69.0455
| 410 | 69.3619
| 411 | 69.643
| 412 | 69.8894
| 413 | 70.1016
Not what you're looking for? Click here for a full list of our standard AR coatings. | 414 | 70.2801
| 415 | 70.4253
| 416 | 70.5375
| 417 | 70.617
| 418 | 70.664
| 419 | 70.6786
| 420 | 70.6608
| 421 | 70.6106
| 422 | 70.5279
| 423 | 70.4126
| 424 | 70.2643
| 425 | 70.0826
| 426 | 69.8672
| 427 | 69.6175
| 428 | 69.3329
| 429 | 69.0128
| 430 | 68.6562
| 431 | 68.2624
| 432 | 67.8304
| 433 | 67.3592
| 434 | 66.8476
| 435 | 66.2945
| 436 | 65.6985
| 437 | 65.0582
| 438 | 64.3723
| 439 | 63.6393
| 440 | 62.8574
| 441 | 62.0253
| 442 | 61.1411
| 443 | 60.2033
| 444 | 59.2101
| 445 | 58.1598
| 446 | 57.051
| 447 | 55.882
| 448 | 54.8648
| 449 | 53.8002
| 450 | 52.6874
| 451 | 51.5258
| 452 | 50.3147
| 453 | 49.0539
| 454 | 47.7432
| 455 | 46.3827
| 456 | 44.9728
| 457 | 43.5141
| 458 | 42.0077
| 459 | 40.455
| 460 | 38.858
| 461 | 37.219
| 462 | 35.541
| 463 | 33.8274
| 464 | 32.0824
| 465 | 30.3108
| 466 | 28.518
| 467 | 26.7101
| 468 | 24.8938
| 469 | 23.0767
| 470 | 21.2668
| 471 | 19.4727
| 472 | 17.7036
| 473 | 15.969
| 474 | 14.2788
| 475 | 12.643
| 476 | 11.0717
| 477 | 9.5748
| 478 | 8.1618
| 479 | 6.8419
| 480 | 5.6234
| 481 | 4.514
| 482 | 3.5204
| 483 | 2.648
| 484 | 1.9011
| 485 | 1.2829
| 486 | 0.7948
| 487 | 0.4373
| 488 | 0.2094
| 489 | 0.1088
| 490 | 0.1319
| 491 | 0.2744
| 492 | 0.5307
| 493 | 0.8944
| 494 | 1.3587
| 495 | 1.9159
| 496 | 2.5583
| 497 | 3.2777
| 498 | 4.066
| 499 | 4.9151
| 500 | 5.8169
| 501 | 6.7638
| 502 | 7.7481
| 503 | 8.7629
| 504 | 9.8015
| 505 | 10.8575
| 506 | 11.9253
| 507 | 12.9994
| 508 | 14.0751
| 509 | 15.1479
| 510 | 16.214
| 511 | 17.2699
| 512 | 18.3123
| 513 | 19.3387
| 514 | 20.3467
| 515 | 21.3342
| 516 | 22.2996
| 517 | 23.2413
| 518 | 24.1583
| 519 | 25.0495
| 520 | 25.9142
| 521 | 26.7518
| 522 | 27.5619
| 523 | 28.3442
| 524 | 29.0987
| 525 | 29.8251
| 526 | 30.5237
| 527 | 31.1946
| 528 | 31.8378
| 529 | 32.4538
| 530 | 33.0429
| 531 | 33.6053
| 532 | 34.1415
| 533 | 34.6519
| 534 | 35.1369
| 535 | 35.5971
| 536 | 36.0328
| 537 | 36.4445
| 538 | 36.8286
| 539 | 37.1904
| 540 | 37.5303
| 541 | 37.8489
| 542 | 38.1465
| 543 | 38.4236
| 544 | 38.6806
| 545 | 38.9181
| 546 | 39.1363
| 547 | 39.3358
| 548 | 39.517
| 549 | 39.6802
| 550 | 39.8258
| 551 | 39.9601
| 552 | 40.0774
| 553 | 40.178
| 554 | 40.2622
| 555 | 40.3305
| 556 | 40.383
| 557 | 40.4202
| 558 | 40.4423
| 559 | 40.4497
| 560 | 40.4426
| 561 | 40.4213
| 562 | 40.3862
| 563 | 40.3374
| 564 | 40.2752
| 565 | 40.2
| 566 | 40.1119
| 567 | 40.0112
| 568 | 39.8982
| 569 | 39.7731
| 570 | 39.6361
| 571 | 39.4874
| 572 | 39.3274
| 573 | 39.1561
| 574 | 38.9739
| 575 | 38.7809
| 576 | 38.5774
| 577 | 38.3636
| 578 | 38.1396
| 579 | 37.9058
| 580 | 37.6623
| 581 | 37.4093
| 582 | 37.1471
| 583 | 36.8758
| 584 | 36.5957
| 585 | 36.307
| 586 | 36.0098
| 587 | 35.7045
| 588 | 35.3912
| 589 | 35.0701
| 590 | 34.7415
| 591 | 34.4056
| 592 | 34.0625
| 593 | 33.7126
| 594 | 33.356
| 595 | 32.993
| 596 | 32.6238
| 597 | 32.2487
| 598 | 31.8678
| 599 | 31.4814
| 600 | 31.0897
| 601 | 30.6924
| 602 | 30.2904
| 603 | 29.8838
| 604 | 29.473
| 605 | 29.0582
| 606 | 28.6397
| 607 | 28.2177
| 608 | 27.7924
| 609 | 27.3642
| 610 | 26.9333
| 611 | 26.4999
| 612 | 26.0643
| 613 | 25.6268
| 614 | 25.1877
| 615 | 24.7472
| 616 | 24.3055
| 617 | 23.8629
| 618 | 23.4198
| 619 | 22.9763
| 620 | 22.5328
| 621 | 22.0894
| 622 | 21.6465
| 623 | 21.2043
| 624 | 20.763
| 625 | 20.323
| 626 | 19.8844
| 627 | 19.4476
| 628 | 19.0126
| 629 | 18.5799
| 630 | 18.1496
| 631 | 17.722
| 632 | 17.2972
| 633 | 16.8756
| 634 | 16.4572
| 635 | 16.0424
| 636 | 15.6314
| 637 | 15.2242
| 638 | 14.8212
| 639 | 14.4225
| 640 | 14.0283
| 641 | 13.6388
| 642 | 13.254
| 643 | 12.8742
| 644 | 12.4996
| 645 | 12.1302
| 646 | 11.7662
| 647 | 11.4078
| 648 | 11.055
| 649 | 10.7079
| 650 | 10.3667
| 651 | 10.0314
| 652 | 9.7022
| 653 | 9.379
| 654 | 9.062
| 655 | 8.7511
| 656 | 8.4465
| 657 | 8.1482
| 658 | 7.8563
| 659 | 7.5707
| 660 | 7.2915
| 661 | 7.0186
| 662 | 6.7523
| 663 | 6.4923
| 664 | 6.2387
| 665 | 5.9915
| 666 | 5.7507
| 667 | 5.5163
| 668 | 5.2882
| 669 | 5.0664
| 670 | 4.8508
| 671 | 4.6414
| 672 | 4.4381
| 673 | 4.241
| 674 | 4.0498
| 675 | 3.8647
| 676 | 3.6854
| 677 | 3.5119
| 678 | 3.3441
| 679 | 3.1821
| 680 | 3.0255
| 681 | 2.8745
| 682 | 2.7288
| 683 | 2.5884
| 684 | 2.4533
| 685 | 2.3232
| 686 | 2.1981
| 687 | 2.0779
| 688 | 1.9625
| 689 | 1.8519
| 690 | 1.7458
| 691 | 1.6441
| 692 | 1.5469
| 693 | 1.4539
| 694 | 1.3651
| 695 | 1.2804
| 696 | 1.1996
| 697 | 1.1227
| 698 | 1.0494
| 699 | 0.9799
| 700 | 0.9138
| 701 | 0.8512
| 702 | 0.792
| 703 | 0.7359
| 704 | 0.6831
| 705 | 0.6332
| 706 | 0.5863
| 707 | 0.5422
| 708 | 0.5009
| 709 | 0.4621
| 710 | 0.426
| 711 | 0.3922
| 712 | 0.3609
| 713 | 0.3317
| 714 | 0.3048
| 715 | 0.28
| 716 | 0.2571
| 717 | 0.2362
| 718 | 0.2171
| 719 | 0.1998
| 720 | 0.1842
| 721 | 0.1701
| 722 | 0.1576
| 723 | 0.1466
| 724 | 0.1369
| 725 | 0.1286
| 726 | 0.1215
| 727 | 0.1156
| 728 | 0.1109
| 729 | 0.1072
| 730 | 0.1045
| 731 | 0.1028
| 732 | 0.102
| 733 | 0.102
| 734 | 0.1028
| 735 | 0.1043
| 736 | 0.1066
| 737 | 0.1094
| 738 | 0.1129
| 739 | 0.1164
| 740 | 0.1203
| 741 | 0.1246
| 742 | 0.1293
| 743 | 0.1343
| 744 | 0.1397
| 745 | 0.1454
| 746 | 0.1514
| 747 | 0.1576
| 748 | 0.164
| 749 | 0.1707
| 750 | 0.1775
| 751 | 0.1844
| 752 | 0.1915
| 753 | 0.1987
| 754 | 0.206
| 755 | 0.2133
| 756 | 0.2207
| 757 | 0.2282
| 758 | 0.2356
| 759 | 0.2431
| 760 | 0.2506
| 761 | 0.258
| 762 | 0.2654
| 763 | 0.2728
| 764 | 0.2801
| 765 | 0.2874
| 766 | 0.2946
| 767 | 0.3017
| 768 | 0.3087
| 769 | 0.3155
| 770 | 0.3223
| 771 | 0.329
| 772 | 0.3356
| 773 | 0.342
| 774 | 0.3483
| 775 | 0.3544
| 776 | 0.3604
| 777 | 0.3663
| 778 | 0.372
| 779 | 0.3776
| 780 | 0.383
| 781 | 0.3882
| 782 | 0.3933
| 783 | 0.3983
| 784 | 0.403
| 785 | 0.4076
| 786 | 0.4121
| 787 | 0.4163
| 788 | 0.4204
| 789 | 0.4244
| 790 | 0.4281
| 791 | 0.4317
| 792 | 0.4352
| 793 | 0.4385
| 794 | 0.4416
| 795 | 0.4445
| 796 | 0.4473
| 797 | 0.45
| 798 | 0.4524
| 799 | 0.4547
| 800 | 0.4569
| 801 | 0.4589
| 802 | 0.4608
| 803 | 0.4625
| 804 | 0.4641
| 805 | 0.4655
| 806 | 0.4668
| 807 | 0.4679
| 808 | 0.469
| 809 | 0.4698
| 810 | 0.4706
| 811 | 0.4712
| 812 | 0.4717
| 813 | 0.4721
| 814 | 0.4724
| 815 | 0.4725
| 816 | 0.4726
| 817 | 0.4725
| 818 | 0.4723
| 819 | 0.472
| 820 | 0.4716
| 821 | 0.4712
| 822 | 0.4706
| 823 | 0.4699
| 824 | 0.4692
| 825 | 0.4683
| 826 | 0.4674
| 827 | 0.4664
| 828 | 0.4653
| 829 | 0.4642
| 830 | 0.4629
| 831 | 0.4616
| 832 | 0.4603
| 833 | 0.4589
| 834 | 0.4574
| 835 | 0.4558
| 836 | 0.4543
| 837 | 0.4526
| 838 | 0.4509
| 839 | 0.4492
| 840 | 0.4474
| 841 | 0.4456
| 842 | 0.4437
| 843 | 0.4418
| 844 | 0.4399
| 845 | 0.4379
| 846 | 0.4359
| 847 | 0.4339
| 848 | 0.4318
| 849 | 0.4298
| 850 | 0.4277
| 851 | 0.4256
| 852 | 0.4234
| 853 | 0.4213
| 854 | 0.4191
| 855 | 0.417
| 856 | 0.4148
| 857 | 0.4126
| 858 | 0.4104
| 859 | 0.4082
| 860 | 0.406
| 861 | 0.4038
| 862 | 0.4016
| 863 | 0.3994
| 864 | 0.3972
| 865 | 0.395
| 866 | 0.3928
| 867 | 0.3907
| 868 | 0.3885
| 869 | 0.3863
| 870 | 0.3842
| 871 | 0.3821
| 872 | 0.3799
| 873 | 0.3778
| 874 | 0.3757
| 875 | 0.3737
| 876 | 0.3716
| 877 | 0.3696
| 878 | 0.3675
| 879 | 0.3655
| 880 | 0.3636
| 881 | 0.3616
| 882 | 0.3597
| 883 | 0.3577
| 884 | 0.3559
| 885 | 0.354
| 886 | 0.3522
| 887 | 0.3503
| 888 | 0.3485
| 889 | 0.3468
| 890 | 0.3451
| 891 | 0.3433
| 892 | 0.3417
| 893 | 0.34
| 894 | 0.3384
| 895 | 0.3368
| 896 | 0.3352
| 897 | 0.3337
| 898 | 0.3322
| 899 | 0.3307
| 900 | 0.3293
| 901 | 0.3279
| 902 | 0.3265
| 903 | 0.3252
| 904 | 0.3239
| 905 | 0.3227
| 906 | 0.3215
| 907 | 0.3203
| 908 | 0.3191
| 909 | 0.318
| 910 | 0.3169
| 911 | 0.3158
| 912 | 0.3148
| 913 | 0.3138
| 914 | 0.3128
| 915 | 0.3118
| 916 | 0.3109
| 917 | 0.31
| 918 | 0.3092
| 919 | 0.3084
| 920 | 0.3076
| 921 | 0.3068
| 922 | 0.3061
| 923 | 0.3054
| 924 | 0.3047
| 925 | 0.3041
| 926 | 0.3034
| 927 | 0.3029
| 928 | 0.3023
| 929 | 0.3018
| 930 | 0.3013
| 931 | 0.3008
| 932 | 0.3004
| 933 | 0.3
| 934 | 0.2996
| 935 | 0.2992
| 936 | 0.2989
| 937 | 0.2986
| 938 | 0.2983
| 939 | 0.298
| 940 | 0.2978
| 941 | 0.2976
| 942 | 0.2975
| 943 | 0.2973
| 944 | 0.2972
| 945 | 0.2971
| 946 | 0.297
| 947 | 0.297
| 948 | 0.297
| 949 | 0.297
| 950 | 0.297
| 951 | 0.297
| 952 | 0.2971
| 953 | 0.2972
| 954 | 0.2973
| 955 | 0.2975
| 956 | 0.2976
| 957 | 0.2978
| 958 | 0.298
| 959 | 0.2982
| 960 | 0.2985
| 961 | 0.2988
| 962 | 0.299
| 963 | 0.2994
| 964 | 0.2997
| 965 | 0.3
| 966 | 0.3004
| 967 | 0.3008
| 968 | 0.3012
| 969 | 0.3016
| 970 | 0.3021
| 971 | 0.3025
| 972 | 0.303
| 973 | 0.3035
| 974 | 0.304
| 975 | 0.3045
| 976 | 0.3051
| 977 | 0.3057
| 978 | 0.3062
| 979 | 0.3068
| 980 | 0.3074
| 981 | 0.3081
| 982 | 0.3087
| 983 | 0.3094
| 984 | 0.31
| 985 | 0.3107
| 986 | 0.3114
| 987 | 0.3121
| 988 | 0.3129
| 989 | 0.3136
| 990 | 0.3144
| 991 | 0.3151
| 992 | 0.3159
| 993 | 0.3167
| 994 | 0.3175
| 995 | 0.3183
| 996 | 0.3192
| 997 | 0.32
| 998 | 0.3208
| 999 | 0.3217
| 1000 | 0.3226
| 1001 | 0.3234
| 1002 | 0.3242
| 1003 | 0.325
| 1004 | 0.3259
| 1005 | 0.3267
| 1006 | 0.3275
| 1007 | 0.3284
| 1008 | 0.3293
| 1009 | 0.3301
| 1010 | 0.331
| 1011 | 0.3319
| 1012 | 0.3327
| 1013 | 0.3336
| 1014 | 0.3345
| 1015 | 0.3354
| 1016 | 0.3363
| 1017 | 0.3372
| 1018 | 0.3381
| 1019 | 0.339
| 1020 | 0.3399
| 1021 | 0.3409
| 1022 | 0.3418
| 1023 | 0.3427
| 1024 | 0.3436
| 1025 | 0.3446
| 1026 | 0.3455
| 1027 | 0.3465
| 1028 | 0.3474
| 1029 | 0.3483
| 1030 | 0.3493
| 1031 | 0.3502
| 1032 | 0.3512
| 1033 | 0.3522
| 1034 | 0.3531
| 1035 | 0.3541
| 1036 | 0.355
| 1037 | 0.356
| 1038 | 0.357
| 1039 | 0.3579
| 1040 | 0.3589
| 1041 | 0.3599
| 1042 | 0.3608
| 1043 | 0.3618
| 1044 | 0.3628
| 1045 | 0.3637
| 1046 | 0.3647
| 1047 | 0.3657
| 1048 | 0.3667
| 1049 | 0.3676
| 1050 | 0.3686
| 1051 | 0.3696
| 1052 | 0.3706
| 1053 | 0.3715
| 1054 | 0.3725
| 1055 | 0.3735
| 1056 | 0.3745
| 1057 | 0.3754
| 1058 | 0.3764
| 1059 | 0.3774
| 1060 | 0.3783
| 1061 | 0.3793
| 1062 | 0.3803
| 1063 | 0.3812
| 1064 | 0.3822
| 1065 | 0.3832
| 1066 | 0.3841
| 1067 | 0.3851
| 1068 | 0.386
| 1069 | 0.387
| 1070 | 0.3879
| 1071 | 0.3889
| 1072 | 0.3898
| 1073 | 0.3908
| 1074 | 0.3917
| 1075 | 0.3927
| 1076 | 0.3936
| 1077 | 0.3945
| 1078 | 0.3955
| 1079 | 0.3964
| 1080 | 0.3973
| 1081 | 0.3983
| 1082 | 0.3992
| 1083 | 0.4001
| 1084 | 0.401
| 1085 | 0.4019
| 1086 | 0.4028
| 1087 | 0.4037
| 1088 | 0.4046
| 1089 | 0.4055
| 1090 | 0.4064
| 1091 | 0.4073
| 1092 | 0.4082
| 1093 | 0.409
| 1094 | 0.4099
| 1095 | 0.4108
| 1096 | 0.4116
| 1097 | 0.4125
| 1098 | 0.4133
| 1099 | 0.4142
| 1100 | 0.415
| 1101 | 0.4159
| 1102 | 0.4167
| 1103 | 0.4175
| 1104 | 0.4183
| 1105 | 0.4191
| 1106 | 0.42
| 1107 | 0.4208
| 1108 | 0.4216
| 1109 | 0.4223
| 1110 | 0.4231
| 1111 | 0.4239
| 1112 | 0.4247
| 1113 | 0.4254
| 1114 | 0.4262
| 1115 | 0.427
| 1116 | 0.4277
| 1117 | 0.4284
| 1118 | 0.4292
| 1119 | 0.4299
| 1120 | 0.4306
| 1121 | 0.4313
| 1122 | 0.432
| 1123 | 0.4327
| 1124 | 0.4334
| 1125 | 0.4341
| 1126 | 0.4348
| 1127 | 0.4354
| 1128 | 0.4361
| 1129 | 0.4367
| 1130 | 0.4374
| 1131 | 0.438
| 1132 | 0.4386
| 1133 | 0.4393
| 1134 | 0.4399
| 1135 | 0.4405
| 1136 | 0.4411
| 1137 | 0.4417
| 1138 | 0.4422
| 1139 | 0.4428
| 1140 | 0.4434
| 1141 | 0.4439
| 1142 | 0.4445
| 1143 | 0.445
| 1144 | 0.4455
| 1145 | 0.446
| 1146 | 0.4466
| 1147 | 0.4471
| 1148 | 0.4475
| 1149 | 0.448
| 1150 | 0.4485
| 1151 | 0.449
| 1152 | 0.4494
| 1153 | 0.4498
| 1154 | 0.4503
| 1155 | 0.4507
| 1156 | 0.4511
| 1157 | 0.4515
| 1158 | 0.4519
| 1159 | 0.4523
| 1160 | 0.4527
| 1161 | 0.4531
| 1162 | 0.4534
| 1163 | 0.4538
| 1164 | 0.4541
| 1165 | 0.4544
| 1166 | 0.4547
| 1167 | 0.455
| 1168 | 0.4553
| 1169 | 0.4556
| 1170 | 0.4559
| 1171 | 0.4562
| 1172 | 0.4564
| 1173 | 0.4567
| 1174 | 0.4569
| 1175 | 0.4571
| 1176 | 0.4574
| 1177 | 0.4576
| 1178 | 0.4578
| 1179 | 0.4579
| 1180 | 0.4581
| 1181 | 0.4583
| 1182 | 0.4584
| 1183 | 0.4586
| 1184 | 0.4587
| 1185 | 0.4588
| 1186 | 0.4589
| 1187 | 0.4591
| 1188 | 0.4591
| 1189 | 0.4592
| 1190 | 0.4593
| 1191 | 0.4594
| 1192 | 0.4594
| 1193 | 0.4594
| 1194 | 0.4595
| 1195 | 0.4595
| 1196 | 0.4595
| 1197 | 0.4595
| 1198 | 0.4595
| 1199 | 0.4595
| 1200 | 0.4594
| 1201 | 0.4594
| 1202 | 0.4593
| 1203 | 0.4593
| 1204 | 0.4592
| 1205 | 0.4591
| 1206 | 0.459
| 1207 | 0.4589
| 1208 | 0.4588
| 1209 | 0.4587
| 1210 | 0.4585
| 1211 | 0.4584
| 1212 | 0.4583
| 1213 | 0.4581
| 1214 | 0.458
| 1215 | 0.4578
| 1216 | 0.4576
| 1217 | 0.4574
| 1218 | 0.4572
| 1219 | 0.457
| 1220 | 0.4568
| 1221 | 0.4566
| 1222 | 0.4563
| 1223 | 0.4561
| 1224 | 0.4558
| 1225 | 0.4556
| 1226 | 0.4553
| 1227 | 0.455
| 1228 | 0.4547
| 1229 | 0.4545
| 1230 | 0.4541
| 1231 | 0.4538
| 1232 | 0.4535
| 1233 | 0.4532
| 1234 | 0.4528
| 1235 | 0.4525
| 1236 | 0.4521
| 1237 | 0.4518
| 1238 | 0.4514
| 1239 | 0.451
| 1240 | 0.4506
| 1241 | 0.4502
| 1242 | 0.4498
| 1243 | 0.4494
| 1244 | 0.449
| 1245 | 0.4486
| 1246 | 0.4481
| 1247 | 0.4477
| 1248 | 0.4472
| 1249 | 0.4468
| 1250 | 0.4463
| 1251 | 0.4458
| 1252 | 0.4454
| 1253 | 0.4449
| 1254 | 0.4444
| 1255 | 0.4439
| 1256 | 0.4434
| 1257 | 0.4429
| 1258 | 0.4423
| 1259 | 0.4418
| 1260 | 0.4413
| 1261 | 0.4408
| 1262 | 0.4402
| 1263 | 0.4397
| 1264 | 0.4391
| 1265 | 0.4385
| 1266 | 0.438
| 1267 | 0.4374
| 1268 | 0.4368
| 1269 | 0.4363
| 1270 | 0.4357
| 1271 | 0.4351
| 1272 | 0.4345
| 1273 | 0.4339
| 1274 | 0.4333
| 1275 | 0.4327
| 1276 | 0.4321
| 1277 | 0.4314
| 1278 | 0.4308
| 1279 | 0.4302
| 1280 | 0.4296
| 1281 | 0.4289
| 1282 | 0.4283
| 1283 | 0.4276
| 1284 | 0.427
| 1285 | 0.4264
| 1286 | 0.4257
| 1287 | 0.4251
| 1288 | 0.4244
| 1289 | 0.4237
| 1290 | 0.4231
| 1291 | 0.4224
| 1292 | 0.4218
| 1293 | 0.4211
| 1294 | 0.4204
| 1295 | 0.4198
| 1296 | 0.4191
| 1297 | 0.4184
| 1298 | 0.4177
| 1299 | 0.4171
| 1300 | 0.4164
| 1301 | 0.4157
| 1302 | 0.415
| 1303 | 0.4144
| 1304 | 0.4137
| 1305 | 0.413
| 1306 | 0.4123
| 1307 | 0.4117
| 1308 | 0.411
| 1309 | 0.4103
| 1310 | 0.4096
| 1311 | 0.409
| 1312 | 0.4083
| 1313 | 0.4076
| 1314 | 0.4069
| 1315 | 0.4063
| 1316 | 0.4056
| 1317 | 0.4049
| 1318 | 0.4043
| 1319 | 0.4036
| 1320 | 0.403
| 1321 | 0.4023
| 1322 | 0.4016
| 1323 | 0.401
| 1324 | 0.4004
| 1325 | 0.3997
| 1326 | 0.3991
| 1327 | 0.3984
| 1328 | 0.3978
| 1329 | 0.3972
| 1330 | 0.3965
| 1331 | 0.3959
| 1332 | 0.3953
| 1333 | 0.3947
| 1334 | 0.3941
| 1335 | 0.3935
| 1336 | 0.3929
| 1337 | 0.3923
| 1338 | 0.3917
| 1339 | 0.3911
| 1340 | 0.3906
| 1341 | 0.39
| 1342 | 0.3894
| 1343 | 0.3889
| 1344 | 0.3883
| 1345 | 0.3878
| 1346 | 0.3872
| 1347 | 0.3867
| 1348 | 0.3862
| 1349 | 0.3857
| 1350 | 0.3852
| 1351 | 0.3848
| 1352 | 0.3844
| 1353 | 0.384
| 1354 | 0.3836
| 1355 | 0.3833
| 1356 | 0.3829
| 1357 | 0.3826
| 1358 | 0.3822
| 1359 | 0.3819
| 1360 | 0.3816
| 1361 | 0.3813
| 1362 | 0.381
| 1363 | 0.3807
| 1364 | 0.3804
| 1365 | 0.3801
| 1366 | 0.3798
| 1367 | 0.3796
| 1368 | 0.3793
| 1369 | 0.3791
| 1370 | 0.3788
| 1371 | 0.3786
| 1372 | 0.3784
| 1373 | 0.3782
| 1374 | 0.378
| 1375 | 0.3778
| 1376 | 0.3777
| 1377 | 0.3775
| 1378 | 0.3774
| 1379 | 0.3772
| 1380 | 0.3771
| 1381 | 0.377
| 1382 | 0.3769
| 1383 | 0.3768
| 1384 | 0.3767
| 1385 | 0.3766
| 1386 | 0.3766
| 1387 | 0.3766
| 1388 | 0.3765
| 1389 | 0.3765
| 1390 | 0.3765
| 1391 | 0.3765
| 1392 | 0.3765
| 1393 | 0.3766
| 1394 | 0.3766
| 1395 | 0.3767
| 1396 | 0.3768
| 1397 | 0.3769
| 1398 | 0.377
| 1399 | 0.3771
| 1400 | 0.3772
| 1401 | 0.3774
| 1402 | 0.3776
| 1403 | 0.3778
| 1404 | 0.3779
| 1405 | 0.3782
| 1406 | 0.3784
| 1407 | 0.3786
| 1408 | 0.3789
| 1409 | 0.3792
| 1410 | 0.3795
| 1411 | 0.3798
| 1412 | 0.3801
| 1413 | 0.3804
| 1414 | 0.3808
| 1415 | 0.3812
| 1416 | 0.3816
| 1417 | 0.382
| 1418 | 0.3824
| 1419 | 0.3829
| 1420 | 0.3833
| 1421 | 0.3838
| 1422 | 0.3843
| 1423 | 0.3848
| 1424 | 0.3854
| 1425 | 0.3859
| 1426 | 0.3865
| 1427 | 0.3871
| 1428 | 0.3877
| 1429 | 0.3883
| 1430 | 0.389
| 1431 | 0.3897
| 1432 | 0.3904
| 1433 | 0.3911
| 1434 | 0.3918
| 1435 | 0.3925
| 1436 | 0.3933
| 1437 | 0.3941
| 1438 | 0.3949
| 1439 | 0.3957
| 1440 | 0.3966
| 1441 | 0.3975
| 1442 | 0.3984
| 1443 | 0.3993
| 1444 | 0.4002
| 1445 | 0.4012
| 1446 | 0.4022
| 1447 | 0.4032
| 1448 | 0.4042
| 1449 | 0.4052
| 1450 | 0.4063
| 1451 | 0.4074
| 1452 | 0.4085
| 1453 | 0.4096
| 1454 | 0.4108
| 1455 | 0.412
| 1456 | 0.4132
| 1457 | 0.4144
| 1458 | 0.4157
| 1459 | 0.4169
| 1460 | 0.4182
| 1461 | 0.4196
| 1462 | 0.4209
| 1463 | 0.4223
| 1464 | 0.4237
| 1465 | 0.4251
| 1466 | 0.4265
| 1467 | 0.428
| 1468 | 0.4295
| 1469 | 0.431
| 1470 | 0.4325
| 1471 | 0.4341
| 1472 | 0.4357
| 1473 | 0.4373
| 1474 | 0.439
| 1475 | 0.4406
| 1476 | 0.4423
| 1477 | 0.444
| 1478 | 0.4458
| 1479 | 0.4475
| 1480 | 0.4493
| 1481 | 0.4512
| 1482 | 0.453
| 1483 | 0.4549
| 1484 | 0.4568
| 1485 | 0.4587
| 1486 | 0.4607
| 1487 | 0.4627
| 1488 | 0.4647
| 1489 | 0.4667
| 1490 | 0.4688
| 1491 | 0.4709
| 1492 | 0.473
| 1493 | 0.4751
| 1494 | 0.4773
| 1495 | 0.4795
| 1496 | 0.4817
| 1497 | 0.484
| 1498 | 0.4863
| 1499 | 0.4886
| 1500 | 0.4909
| 1501 | 0.4933
| 1502 | 0.4956
| 1503 | 0.498
| 1504 | 0.5005
| 1505 | 0.503
| 1506 | 0.5054
| 1507 | 0.508
| 1508 | 0.5105
| 1509 | 0.5131
| 1510 | 0.5157
| 1511 | 0.5184
| 1512 | 0.521
| 1513 | 0.5237
| 1514 | 0.5264
| 1515 | 0.5292
| 1516 | 0.532
| 1517 | 0.5348
| 1518 | 0.5377
| 1519 | 0.5405
| 1520 | 0.5434
| 1521 | 0.5464
| 1522 | 0.5493
| 1523 | 0.5523
| 1524 | 0.5554
| 1525 | 0.5584
| 1526 | 0.5615
| 1527 | 0.5646
| 1528 | 0.5678
| 1529 | 0.5709
| 1530 | 0.5742
| 1531 | 0.5774
| 1532 | 0.5807
| 1533 | 0.584
| 1534 | 0.5873
| 1535 | 0.5907
| 1536 | 0.5941
| 1537 | 0.5975
| 1538 | 0.601
| 1539 | 0.6044
| 1540 | 0.608
| 1541 | 0.6115
| 1542 | 0.6151
| 1543 | 0.6187
| 1544 | 0.6224
| 1545 | 0.626
| 1546 | 0.6298
| 1547 | 0.6335
| 1548 | 0.6373
| 1549 | 0.6411
| 1550 | 0.6449
| 1551 | 0.6488
| 1552 | 0.6527
| 1553 | 0.6566
| 1554 | 0.6606
| 1555 | 0.6646
| 1556 | 0.6686
| 1557 | 0.6727
| 1558 | 0.6768
| 1559 | 0.6809
| 1560 | 0.6851
| 1561 | 0.6893
| 1562 | 0.6935
| 1563 | 0.6978
| 1564 | 0.7021
| 1565 | 0.7064
| 1566 | 0.7108
| 1567 | 0.7152
| 1568 | 0.7196
| 1569 | 0.7241
| 1570 | 0.7286
| 1571 | 0.7331
| 1572 | 0.7376
| 1573 | 0.7422
| 1574 | 0.7469
| 1575 | 0.7515
| 1576 | 0.7562
| 1577 | 0.7609
| 1578 | 0.7657
| 1579 | 0.7705
| 1580 | 0.7753
| 1581 | 0.7802
| 1582 | 0.7851
| 1583 | 0.79
| 1584 | 0.7949
| 1585 | 0.7999
| 1586 | 0.805
| 1587 | 0.81
| 1588 | 0.8151
| 1589 | 0.8202
| 1590 | 0.8254
| 1591 | 0.8306
| 1592 | 0.8358
| 1593 | 0.8411
| 1594 | 0.8464
| 1595 | 0.8517
| 1596 | 0.8571
| 1597 | 0.8624
| 1598 | 0.8679
| 1599 | 0.8733
| 1600 | 0.8788
| 1601 | 0.8844
| 1602 | 0.8899
| 1603 | 0.8955
| 1604 | 0.9012
| 1605 | 0.9068
| 1606 | 0.9125
| 1607 | 0.9183
| 1608 | 0.924
| 1609 | 0.9298
| 1610 | 0.9357
| 1611 | 0.9415
| 1612 | 0.9474
| 1613 | 0.9534
| 1614 | 0.9593
| 1615 | 0.9653
| 1616 | 0.9714
| 1617 | 0.9774
| 1618 | 0.9835
| 1619 | 0.9897
| 1620 | 0.9959
| 1621 | 1.0021
| 1622 | 1.0083
| 1623 | 1.0146
| 1624 | 1.0209
| 1625 | 1.0272
| 1626 | 1.0336
| 1627 | 1.04
| 1628 | 1.0464
| 1629 | 1.0529
| 1630 | 1.0594
| 1631 | 1.066
| 1632 | 1.0726
| 1633 | 1.0792
| 1634 | 1.0858
| 1635 | 1.0925
| 1636 | 1.0992
| 1637 | 1.1059
| 1638 | 1.1127
| 1639 | 1.1195
| 1640 | 1.1264
| 1641 | 1.1332
| 1642 | 1.1402
| 1643 | 1.1471
| 1644 | 1.1541
| 1645 | 1.1611
| 1646 | 1.1681
| 1647 | 1.1752
| 1648 | 1.1823
| 1649 | 1.1895
| 1650 | 1.1966
| 1651 | 1.2039
| 1652 | 1.2111
| 1653 | 1.2184
| 1654 | 1.2257
| 1655 | 1.233
| 1656 | 1.2404
| 1657 | 1.2478
| 1658 | 1.2552
| 1659 | 1.2627
| 1660 | 1.2702
| 1661 | 1.2778
| 1662 | 1.2853
| 1663 | 1.2929
| 1664 | 1.3006
| 1665 | 1.3083
| 1666 | 1.316
| 1667 | 1.3237
| 1668 | 1.3315
| 1669 | 1.3393
| 1670 | 1.3471
| 1671 | 1.355
| 1672 | 1.3629
| 1673 | 1.3708
| 1674 | 1.3787
| 1675 | 1.3867
| 1676 | 1.3948
| 1677 | 1.4028
| 1678 | 1.4109
| 1679 | 1.419
| 1680 | 1.4272
| 1681 | 1.4354
| 1682 | 1.4436
| 1683 | 1.4518
| 1684 | 1.4601
| 1685 | 1.4684
| 1686 | 1.4768
| 1687 | 1.4852
| 1688 | 1.4936
| 1689 | 1.502
| 1690 | 1.5105
| 1691 | 1.519
| 1692 | 1.5275
| 1693 | 1.5361
| 1694 | 1.5447
| 1695 | 1.5533
| 1696 | 1.5619
| 1697 | 1.5706
| 1698 | 1.5793
| 1699 | 1.5881
| 1700 | 1.5969
| 1701 | 1.6057
| 1702 | 1.6145
| 1703 | 1.6234
| 1704 | 1.6323
| 1705 | 1.6412
| 1706 | 1.6502
| 1707 | 1.6592
| 1708 | 1.6682
| 1709 | 1.6773
| 1710 | 1.6864
| 1711 | 1.6955
| 1712 | 1.7046
| 1713 | 1.7138
| 1714 | 1.723
| 1715 | 1.7322
| 1716 | 1.7415
| 1717 | 1.7508
| 1718 | 1.7601
| 1719 | 1.7694
| 1720 | 1.7788
| 1721 | 1.7882
| 1722 | 1.7977
| 1723 | 1.8071
| 1724 | 1.8166
| 1725 | 1.8262
| 1726 | 1.8357
| 1727 | 1.8453
| 1728 | 1.8549
| 1729 | 1.8646
| 1730 | 1.8742
| 1731 | 1.8839
| 1732 | 1.8937
| 1733 | 1.9034
| 1734 | 1.9132
| 1735 | 1.923
| 1736 | 1.9329
| 1737 | 1.9427
| 1738 | 1.9526
| 1739 | 1.9625
| 1740 | 1.9725
| 1741 | 1.9825
| 1742 | 1.9925
| 1743 | 2.0025
| 1744 | 2.0126
| 1745 | 2.0227
| 1746 | 2.0328
| 1747 | 2.0429
| 1748 | 2.0531
| 1749 | 2.0633
| 1750 | 2.0735
| 1751 | 2.0838
| 1752 | 2.0941
| 1753 | 2.1044
| 1754 | 2.1147
| 1755 | 2.1251
| 1756 | 2.1355
| 1757 | 2.1459
| 1758 | 2.1563
| 1759 | 2.1668
| 1760 | 2.1773
| 1761 | 2.1878
| 1762 | 2.1983
| 1763 | 2.2089
| 1764 | 2.2195
| 1765 | 2.2301
| 1766 | 2.2408
| 1767 | 2.2514
| 1768 | 2.2621
| 1769 | 2.2728
| 1770 | 2.2836
| 1771 | 2.2944
| 1772 | 2.3052
| 1773 | 2.316
| 1774 | 2.3268
| 1775 | 2.3377
| 1776 | 2.3486
| 1777 | 2.3595
| 1778 | 2.3705
| 1779 | 2.3814
| 1780 | 2.3924
| 1781 | 2.4035
| 1782 | 2.4145
| 1783 | 2.4256
| 1784 | 2.4367
| 1785 | 2.4478
| 1786 | 2.4589
| 1787 | 2.4701
| 1788 | 2.4813
| 1789 | 2.4925
| 1790 | 2.5037
| 1791 | 2.515
| 1792 | 2.5262
| 1793 | 2.5375
| 1794 | 2.5489
| 1795 | 2.5602
| 1796 | 2.5716
| 1797 | 2.583
| 1798 | 2.5944
| 1799 | 2.6058
| 1800 | 2.6173
| 1801 | 2.6288
| 1802 | 2.6403
| 1803 | 2.6518
| 1804 | 2.6634
| 1805 | 2.6749
| 1806 | 2.6865
| 1807 | 2.6981
| 1808 | 2.7098
| 1809 | 2.7214
| 1810 | 2.7331
| 1811 | 2.7448
| 1812 | 2.7565
| 1813 | 2.7683
| 1814 | 2.78
| 1815 | 2.7918
| 1816 | 2.8036
| 1817 | 2.8155
| 1818 | 2.8273
| 1819 | 2.8392
| 1820 | 2.8511
| 1821 | 2.863
| 1822 | 2.8749
| 1823 | 2.8869
| 1824 | 2.8988
| 1825 | 2.9108
| 1826 | 2.9228
| 1827 | 2.9349
| 1828 | 2.9469
| 1829 | 2.959
| 1830 | 2.9711
| 1831 | 2.9832
| 1832 | 2.9953
| 1833 | 3.0074
| 1834 | 3.0196
| 1835 | 3.0318
| 1836 | 3.044
| 1837 | 3.0562
| 1838 | 3.0685
| 1839 | 3.0807
| 1840 | 3.093
| 1841 | 3.1053
| 1842 | 3.1176
| 1843 | 3.1299
| 1844 | 3.1423
| 1845 | 3.1546
| 1846 | 3.167
| 1847 | 3.1794
| 1848 | 3.1918
| 1849 | 3.2043
| 1850 | 3.2167
| 1851 | 3.2292
| 1852 | 3.2417
| 1853 | 3.2542
| 1854 | 3.2667
| 1855 | 3.2793
| 1856 | 3.2918
| 1857 | 3.3044
| 1858 | 3.317
| 1859 | 3.3296
| 1860 | 3.3422
| 1861 | 3.3549
| 1862 | 3.3675
| 1863 | 3.3802
| 1864 | 3.3929
| 1865 | 3.4056
| 1866 | 3.4183
| 1867 | 3.4311
| 1868 | 3.4438
| 1869 | 3.4566
| 1870 | 3.4694
| 1871 | 3.4822
| 1872 | 3.495
| 1873 | 3.5078
| 1874 | 3.5206
| 1875 | 3.5335
| 1876 | 3.5464
| 1877 | 3.5593
| 1878 | 3.5722
| 1879 | 3.5851
| 1880 | 3.598
| 1881 | 3.611
| 1882 | 3.6239
| 1883 | 3.6369
| 1884 | 3.6499
| 1885 | 3.6629
| 1886 | 3.6759
| 1887 | 3.6889
| 1888 | 3.702
| 1889 | 3.715
| 1890 | 3.7281
| 1891 | 3.7412
| 1892 | 3.7543
| 1893 | 3.7674
| 1894 | 3.7805
| 1895 | 3.7937
| 1896 | 3.8068
| 1897 | 3.82
| 1898 | 3.8331
| 1899 | 3.8463
| 1900 | 3.8595
| 1901 | 3.8727
| 1902 | 3.886
| 1903 | 3.8992
| 1904 | 3.9124
| 1905 | 3.9257
| 1906 | 3.939
| 1907 | 3.9523
| 1908 | 3.9656
| 1909 | 3.9789
| 1910 | 3.9922
| 1911 | 4.0055
| 1912 | 4.0189
| 1913 | 4.0322
| 1914 | 4.0456
| 1915 | 4.0589
| 1916 | 4.0723
| 1917 | 4.0857
| 1918 | 4.0991
| 1919 | 4.1125
| 1920 | 4.126
| 1921 | 4.1394
| 1922 | 4.1529
| 1923 | 4.1663
| 1924 | 4.1798
| 1925 | 4.1933
| 1926 | 4.2068
| 1927 | 4.2203
| 1928 | 4.2338
| 1929 | 4.2473
| 1930 | 4.2608
| 1931 | 4.2743
| 1932 | 4.2879
| 1933 | 4.3014
| 1934 | 4.315
| 1935 | 4.3286
| 1936 | 4.3422
| 1937 | 4.3558
| 1938 | 4.3694
| 1939 | 4.383
| 1940 | 4.3966
| 1941 | 4.4102
| 1942 | 4.4238
| 1943 | 4.4375
| 1944 | 4.4511
| 1945 | 4.4648
| 1946 | 4.4785
| 1947 | 4.4921
| 1948 | 4.5058
| 1949 | 4.5195
| 1950 | 4.5332
| 1951 | 4.5469
| 1952 | 4.5606
| 1953 | 4.5744
| 1954 | 4.5881
| 1955 | 4.6018
| 1956 | 4.6156
| 1957 | 4.6293
| 1958 | 4.6431
| 1959 | 4.6568
| 1960 | 4.6706
| 1961 | 4.6844
| 1962 | 4.6982
| 1963 | 4.712
| 1964 | 4.7258
| 1965 | 4.7396
| 1966 | 4.7534
| 1967 | 4.7672
| 1968 | 4.781
| 1969 | 4.7948
| 1970 | 4.8087
| 1971 | 4.8225
| 1972 | 4.8364
| 1973 | 4.8502
| 1974 | 4.8641
| 1975 | 4.8779
| 1976 | 4.8918
| 1977 | 4.9057
| 1978 | 4.9195
| 1979 | 4.9334
| 1980 | 4.9473
| 1981 | 4.9612
| 1982 | 4.9751
| 1983 | 4.989
| 1984 | 5.0029
| 1985 | 5.0168
| 1986 | 5.0307
| 1987 | 5.0447
| 1988 | 5.0586
| 1989 | 5.0725
| 1990 | 5.0865
| 1991 | 5.1004
| 1992 | 5.1143
| 1993 | 5.1283
| 1994 | 5.1422
| 1995 | 5.1562
| 1996 | 5.1701
| 1997 | 5.1841
| 1998 | 5.1981
| 1999 | 5.212
| 2000 | 5.226