{"text_format":"2","workbook":"xlsx","n_sheets":1,"sheets":["VIS-NIR"],"not_rendered":{"charts":0,"images":1,"macros":0,"external_links":0,"defined_names":0,"comments":0,"pivot_tables":0},"unopened":[],"bounds":{"document_bytes":16777216,"sheet_cells":100000,"run_cost":"one","rows_first":2000,"rows_last":500,"rows_between":2000,"halvings":0,"cell_chars":16384,"cell_head_chars":4096},"cells_cut":0,"cells_raw":0,"read":"whole","date_system":"1900"}

{"sheet":"VIS-NIR","index":0,"n_rows":602,"n_cols":4,"rows_kept":602,"cut":false,"hidden":false,"merged":[[13,0,14,1],[3,0,3,1],[4,0,4,1],[5,0,5,1],[6,0,6,1],[7,0,12,1]]}
[null,null,"λ (nm)","R (%)"]
[null,null,400,6.5655000000000001]
[null,null,401,6.1615000000000002]
["Theoretical Coating Data",null,402,5.7237999999999998]
["BBAR (400-1000nm) Coating",null,403,5.3498000000000001]
["Coating Specification: \n",null,404,4.9903000000000004]
["Ravg ≤1.25% @ 400 - 1000nm",null,405,4.6452999999999998]
["This data represents the theoretical performance of the coating per surface and is for reference only. \nVariations in performance may occur, however the coating will achieve the minimum performance specification listed above within the specified wavelength range. For more information please contact our Product and Application Support.\n",null,406,4.3148999999999997]
[null,null,407,3.9992000000000001]
[null,null,408,3.6981999999999999]
[null,null,409,3.4117999999999999]
[null,null,410,3.14]
[null,null,411,2.8826000000000001]
["Not what you're looking for? Click here for a full list of our standard AR coatings.",null,412,2.6395]
[null,null,413,2.4104999999999999]
[null,null,414,2.1953]
[null,null,415,1.9938]
[null,null,416,1.8056000000000001]
[null,null,417,1.6303000000000001]
[null,null,418,1.4678]
[null,null,419,1.3176000000000001]
[null,null,420,1.1794]
[null,null,421,1.0527]
[null,null,422,0.93720000000000003]
[null,null,423,0.83250000000000002]
[null,null,424,0.73809999999999998]
[null,null,425,0.65369999999999995]
[null,null,426,0.57869999999999999]
[null,null,427,0.51849999999999996]
[null,null,428,0.46010000000000001]
[null,null,429,0.40989999999999999]
[null,null,430,0.36749999999999999]
[null,null,431,0.33239999999999997]
[null,null,432,0.30430000000000001]
[null,null,433,0.28289999999999998]
[null,null,434,0.2666]
[null,null,435,0.25609999999999999]
[null,null,436,0.25090000000000001]
[null,null,437,0.25069999999999998]
[null,null,438,0.25190000000000001]
[null,null,439,0.25990000000000002]
[null,null,440,0.27179999999999999]
[null,null,441,0.2873]
[null,null,442,0.30099999999999999]
[null,null,443,0.32219999999999999]
[null,null,444,0.34599999999999997]
[null,null,445,0.37209999999999999]
[null,null,446,0.39410000000000001]
[null,null,447,0.42380000000000001]
[null,null,448,0.4551]
[null,null,449,0.48089999999999999]
[null,null,450,0.51429999999999998]
[null,null,451,0.54859999999999998]
[null,null,452,0.57650000000000001]
[null,null,453,0.61180000000000001]
[null,null,454,0.64749999999999996]
[null,null,455,0.67600000000000005]
[null,null,456,0.7117]
[null,null,457,0.74709999999999999]
[null,null,458,0.7752]
[null,null,459,0.80989999999999995]
[null,null,460,0.84399999999999997]
[null,null,461,0.87050000000000005]
[null,null,462,0.9032]
[null,null,463,0.93500000000000005]
[null,null,464,0.95930000000000004]
[null,null,465,0.98919999999999997]
[null,null,466,1.0116000000000001]
[null,null,467,1.0394000000000001]
[null,null,468,1.0599000000000001]
[null,null,469,1.0852999999999999]
[null,null,470,1.1093999999999999]
[null,null,471,1.1266]
[null,null,472,1.1480999999999999]
[null,null,473,1.1629]
[null,null,474,1.1819]
[null,null,475,1.1942999999999999]
[null,null,476,1.2105999999999999]
[null,null,477,1.2254]
[null,null,478,1.2342]
[null,null,479,1.2463]
[null,null,480,1.2527999999999999]
[null,null,481,1.2623]
[null,null,482,1.2664]
[null,null,483,1.2733000000000001]
[null,null,484,1.2751999999999999]
[null,null,485,1.2795000000000001]
[null,null,486,1.2791999999999999]
[null,null,487,1.2814000000000001]
[null,null,488,1.2791999999999999]
[null,null,489,1.2789999999999999]
[null,null,490,1.2747999999999999]
[null,null,491,1.2724]
[null,null,492,1.2663]
[null,null,493,1.2619]
[null,null,494,1.254]
[null,null,495,1.2476]
[null,null,496,1.238]
[null,null,497,1.2298]
[null,null,498,1.2188000000000001]
[null,null,499,1.2071000000000001]
[null,null,500,1.1964999999999999]
[null,null,501,1.1835]
[null,null,502,1.1716]
[null,null,503,1.1575]
[null,null,504,1.1444000000000001]
[null,null,505,1.1292]
[null,null,506,1.1151]
[null,null,507,1.099]
[null,null,508,1.0826]
[null,null,509,1.0672999999999999]
[null,null,510,1.0502]
[null,null,511,1.0342]
[null,null,512,1.0165999999999999]
[null,null,513,0.99890000000000001]
[null,null,514,0.98219999999999996]
[null,null,515,0.96419999999999995]
[null,null,516,0.94730000000000003]
[null,null,517,0.92900000000000005]
[null,null,518,0.91069999999999995]
[null,null,519,0.89370000000000005]
[null,null,520,0.87539999999999996]
[null,null,521,0.85850000000000004]
[null,null,522,0.84030000000000005]
[null,null,523,0.82220000000000004]
[null,null,524,0.80569999999999997]
[null,null,525,0.78790000000000004]
[null,null,526,0.7702]
[null,null,527,0.75429999999999997]
[null,null,528,0.73709999999999998]
[null,null,529,0.72170000000000001]
[null,null,530,0.70499999999999996]
[null,null,531,0.68859999999999999]
[null,null,532,0.67420000000000002]
[null,null,533,0.65839999999999999]
[null,null,534,0.64290000000000003]
[null,null,535,0.62970000000000004]
[null,null,536,0.6149]
[null,null,537,0.60050000000000003]
[null,null,538,0.58860000000000001]
[null,null,539,0.57509999999999994]
[null,null,540,0.56189999999999996]
[null,null,541,0.55149999999999999]
[null,null,542,0.53920000000000001]
[null,null,543,0.52739999999999998]
[null,null,544,0.51849999999999996]
[null,null,545,0.50760000000000005]
[null,null,546,0.49719999999999998]
[null,null,547,0.4899]
[null,null,548,0.48049999999999998]
[null,null,549,0.47160000000000002]
[null,null,550,0.46600000000000003]
[null,null,551,0.4582]
[null,null,552,0.45090000000000002]
[null,null,553,0.44719999999999999]
[null,null,554,0.44090000000000001]
[null,null,555,0.43519999999999998]
[null,null,556,0.43309999999999998]
[null,null,557,0.4284]
[null,null,558,0.42420000000000002]
[null,null,559,0.42049999999999998]
[null,null,560,0.42070000000000002]
[null,null,561,0.41799999999999998]
[null,null,562,0.4158]
[null,null,563,0.41760000000000003]
[null,null,564,0.41639999999999999]
[null,null,565,0.41570000000000001]
[null,null,566,0.41920000000000002]
[null,null,567,0.41949999999999998]
[null,null,568,0.42020000000000002]
[null,null,569,0.4214]
[null,null,570,0.4269]
[null,null,571,0.42899999999999999]
[null,null,572,0.43159999999999998]
[null,null,573,0.43459999999999999]
[null,null,574,0.44209999999999999]
[null,null,575,0.44590000000000002]
[null,null,576,0.45019999999999999]
[null,null,577,0.45900000000000002]
[null,null,578,0.46410000000000001]
[null,null,579,0.46960000000000002]
[null,null,580,0.47549999999999998]
[null,null,581,0.4859]
[null,null,582,0.49249999999999999]
[null,null,583,0.4995]
[null,null,584,0.50680000000000003]
[null,null,585,0.51870000000000005]
[null,null,586,0.52659999999999996]
[null,null,587,0.53490000000000004]
[null,null,588,0.54349999999999998]
[null,null,589,0.55659999999999998]
[null,null,590,0.56559999999999999]
[null,null,591,0.57489999999999997]
[null,null,592,0.58450000000000002]
[null,null,593,0.59860000000000002]
[null,null,594,0.60880000000000001]
[null,null,595,0.61909999999999998]
[null,null,596,0.62970000000000004]
[null,null,597,0.64480000000000004]
[null,null,598,0.65590000000000004]
[null,null,599,0.66720000000000002]
[null,null,600,0.67859999999999998]
[null,null,601,0.6946]
[null,null,602,0.70650000000000002]
[null,null,603,0.71870000000000001]
[null,null,604,0.73099999999999998]
[null,null,605,0.74339999999999995]
[null,null,606,0.7601]
[null,null,607,0.77280000000000004]
[null,null,608,0.78559999999999997]
[null,null,609,0.79859999999999998]
[null,null,610,0.81559999999999999]
[null,null,611,0.82869999999999999]
[null,null,612,0.84189999999999998]
[null,null,613,0.85519999999999996]
[null,null,614,0.86860000000000004]
[null,null,615,0.88580000000000003]
[null,null,616,0.8992]
[null,null,617,0.91269999999999996]
[null,null,618,0.92620000000000002]
[null,null,619,0.94330000000000003]
[null,null,620,0.95679999999999998]
[null,null,621,0.97030000000000005]
[null,null,622,0.9839]
[null,null,623,0.99739999999999995]
[null,null,624,1.0142]
[null,null,625,1.0276000000000001]
[null,null,626,1.0409999999999999]
[null,null,627,1.0543]
[null,null,628,1.0677000000000001]
[null,null,629,1.0839000000000001]
[null,null,630,1.097]
[null,null,631,1.1101000000000001]
[null,null,632,1.1231]
[null,null,633,1.1359999999999999]
[null,null,634,1.1515]
[null,null,635,1.1640999999999999]
[null,null,636,1.1767000000000001]
[null,null,637,1.1891]
[null,null,638,1.2015]
[null,null,639,1.216]
[null,null,640,1.228]
[null,null,641,1.2399]
[null,null,642,1.2517]
[null,null,643,1.2632000000000001]
[null,null,644,1.2746999999999999]
[null,null,645,1.2879]
[null,null,646,1.2989999999999999]
[null,null,647,1.3099000000000001]
[null,null,648,1.3206]
[null,null,649,1.3311999999999999]
[null,null,650,1.3431999999999999]
[null,null,651,1.3529]
[null,null,652,1.3613999999999999]
[null,null,653,1.3697999999999999]
[null,null,654,1.3778999999999999]
[null,null,655,1.3857999999999999]
[null,null,656,1.3947000000000001]
[null,null,657,1.4019999999999999]
[null,null,658,1.4092]
[null,null,659,1.4159999999999999]
[null,null,660,1.4227000000000001]
[null,null,661,1.4291]
[null,null,662,1.4359999999999999]
[null,null,663,1.4418]
[null,null,664,1.4474]
[null,null,665,1.4527000000000001]
[null,null,666,1.4578]
[null,null,667,1.4626999999999999]
[null,null,668,1.4676]
[null,null,669,1.4718]
[null,null,670,1.4758]
[null,null,671,1.4796]
[null,null,672,1.4831000000000001]
[null,null,673,1.4863999999999999]
[null,null,674,1.4893000000000001]
[null,null,675,1.4919]
[null,null,676,1.4944]
[null,null,677,1.4965999999999999]
[null,null,678,1.4984999999999999]
[null,null,679,1.5002]
[null,null,680,1.5011000000000001]
[null,null,681,1.5022]
[null,null,682,1.5029999999999999]
[null,null,683,1.5037]
[null,null,684,1.504]
[null,null,685,1.5042]
[null,null,686,1.504]
[null,null,687,1.5026999999999999]
[null,null,688,1.5021]
[null,null,689,1.5012000000000001]
[null,null,690,1.5]
[null,null,691,1.4985999999999999]
[null,null,692,1.4970000000000001]
[null,null,693,1.4939]
[null,null,694,1.4918]
[null,null,695,1.4894000000000001]
[null,null,696,1.4869000000000001]
[null,null,697,1.484]
[null,null,698,1.4810000000000001]
[null,null,699,1.4778]
[null,null,700,1.4726999999999999]
[null,null,701,1.4695]
[null,null,702,1.4661]
[null,null,703,1.4624999999999999]
[null,null,704,1.4585999999999999]
[null,null,705,1.4545999999999999]
[null,null,706,1.4503999999999999]
[null,null,707,1.4440999999999999]
[null,null,708,1.4394]
[null,null,709,1.4346000000000001]
[null,null,710,1.4295]
[null,null,711,1.4242999999999999]
[null,null,712,1.4189000000000001]
[null,null,713,1.4133]
[null,null,714,1.4076]
[null,null,715,1.3994]
[null,null,716,1.3933]
[null,null,717,1.387]
[null,null,718,1.3805000000000001]
[null,null,719,1.3738999999999999]
[null,null,720,1.367]
[null,null,721,1.3601000000000001]
[null,null,722,1.3506]
[null,null,723,1.3432999999999999]
[null,null,724,1.3359000000000001]
[null,null,725,1.3283]
[null,null,726,1.3206]
[null,null,727,1.3127]
[null,null,728,1.3047]
[null,null,729,1.2966]
[null,null,730,1.2858000000000001]
[null,null,731,1.2774000000000001]
[null,null,732,1.2688999999999999]
[null,null,733,1.2603]
[null,null,734,1.2515000000000001]
[null,null,735,1.2426999999999999]
[null,null,736,1.2337]
[null,null,737,1.2246999999999999]
[null,null,738,1.2129000000000001]
[null,null,739,1.2036]
[null,null,740,1.1941999999999999]
[null,null,741,1.1848000000000001]
[null,null,742,1.1753]
[null,null,743,1.1656]
[null,null,744,1.1559999999999999]
[null,null,745,1.1462000000000001]
[null,null,746,1.1363000000000001]
[null,null,747,1.1236999999999999]
[null,null,748,1.1136999999999999]
[null,null,749,1.1036999999999999]
[null,null,750,1.0935999999999999]
[null,null,751,1.0833999999999999]
[null,null,752,1.0731999999999999]
[null,null,753,1.0629999999999999]
[null,null,754,1.0527]
[null,null,755,1.0397000000000001]
[null,null,756,1.0293000000000001]
[null,null,757,1.0188999999999999]
[null,null,758,1.0084]
[null,null,759,0.998]
[null,null,760,0.98750000000000004]
[null,null,761,0.97699999999999998]
[null,null,762,0.96640000000000004]
[null,null,763,0.95589999999999997]
[null,null,764,0.94279999999999997]
[null,null,765,0.93220000000000003]
[null,null,766,0.92159999999999997]
[null,null,767,0.91110000000000002]
[null,null,768,0.90049999999999997]
[null,null,769,0.89]
[null,null,770,0.87939999999999996]
[null,null,771,0.86890000000000001]
[null,null,772,0.85840000000000005]
[null,null,773,0.84550000000000003]
[null,null,774,0.83499999999999996]
[null,null,775,0.8246]
[null,null,776,0.81410000000000005]
[null,null,777,0.80379999999999996]
[null,null,778,0.79339999999999999]
[null,null,779,0.78310000000000002]
[null,null,780,0.77280000000000004]
[null,null,781,0.76259999999999994]
[null,null,782,0.75239999999999996]
[null,null,783,0.74009999999999998]
[null,null,784,0.73]
[null,null,785,0.72]
[null,null,786,0.71009999999999995]
[null,null,787,0.70020000000000004]
[null,null,788,0.69030000000000002]
[null,null,789,0.68059999999999998]
[null,null,790,0.67090000000000005]
[null,null,791,0.66120000000000001]
[null,null,792,0.65169999999999995]
[null,null,793,0.64029999999999998]
[null,null,794,0.63090000000000002]
[null,null,795,0.62160000000000004]
[null,null,796,0.61240000000000006]
[null,null,797,0.60329999999999995]
[null,null,798,0.59419999999999995]
[null,null,799,0.58530000000000004]
[null,null,800,0.57640000000000002]
[null,null,801,0.56769999999999998]
[null,null,802,0.55900000000000005]
[null,null,803,0.54879999999999995]
[null,null,804,0.54039999999999999]
[null,null,805,0.53210000000000002]
[null,null,806,0.52390000000000003]
[null,null,807,0.51580000000000004]
[null,null,808,0.50780000000000003]
[null,null,809,0.49990000000000001]
[null,null,810,0.49209999999999998]
[null,null,811,0.48449999999999999]
[null,null,812,0.47689999999999999]
[null,null,813,0.46949999999999997]
[null,null,814,0.46100000000000002]
[null,null,815,0.45390000000000003]
[null,null,816,0.44690000000000002]
[null,null,817,0.44]
[null,null,818,0.43330000000000002]
[null,null,819,0.42670000000000002]
[null,null,820,0.42020000000000002]
[null,null,821,0.41389999999999999]
[null,null,822,0.40770000000000001]
[null,null,823,0.4017]
[null,null,824,0.39579999999999999]
[null,null,825,0.38919999999999999]
[null,null,826,0.3836]
[null,null,827,0.37819999999999998]
[null,null,828,0.37290000000000001]
[null,null,829,0.36770000000000003]
[null,null,830,0.36270000000000002]
[null,null,831,0.3579]
[null,null,832,0.35320000000000001]
[null,null,833,0.34870000000000001]
[null,null,834,0.34429999999999999]
[null,null,835,0.34010000000000001]
[null,null,836,0.3357]
[null,null,837,0.33179999999999998]
[null,null,838,0.3281]
[null,null,839,0.3246]
[null,null,840,0.32119999999999999]
[null,null,841,0.318]
[null,null,842,0.315]
[null,null,843,0.31209999999999999]
[null,null,844,0.30940000000000001]
[null,null,845,0.30690000000000001]
[null,null,846,0.30449999999999999]
[null,null,847,0.30230000000000001]
[null,null,848,0.3004]
[null,null,849,0.29859999999999998]
[null,null,850,0.29699999999999999]
[null,null,851,0.29549999999999998]
[null,null,852,0.29420000000000002]
[null,null,853,0.29310000000000003]
[null,null,854,0.29220000000000002]
[null,null,855,0.29149999999999998]
[null,null,856,0.29089999999999999]
[null,null,857,0.29049999999999998]
[null,null,858,0.2903]
[null,null,859,0.29020000000000001]
[null,null,860,0.29099999999999998]
[null,null,861,0.2913]
[null,null,862,0.29189999999999999]
[null,null,863,0.29260000000000003]
[null,null,864,0.29349999999999998]
[null,null,865,0.29459999999999997]
[null,null,866,0.2959]
[null,null,867,0.2974]
[null,null,868,0.29899999999999999]
[null,null,869,0.3009]
[null,null,870,0.3029]
[null,null,871,0.30509999999999998]
[null,null,872,0.3075]
[null,null,873,0.31109999999999999]
[null,null,874,0.31390000000000001]
[null,null,875,0.31690000000000002]
[null,null,876,0.3201]
[null,null,877,0.32350000000000001]
[null,null,878,0.32700000000000001]
[null,null,879,0.33079999999999998]
[null,null,880,0.3347]
[null,null,881,0.33879999999999999]
[null,null,882,0.34310000000000002]
[null,null,883,0.34760000000000002]
[null,null,884,0.3523]
[null,null,885,0.35709999999999997]
[null,null,886,0.36220000000000002]
[null,null,887,0.36890000000000001]
[null,null,888,0.37440000000000001]
[null,null,889,0.38]
[null,null,890,0.38590000000000002]
[null,null,891,0.39190000000000003]
[null,null,892,0.39810000000000001]
[null,null,893,0.40450000000000003]
[null,null,894,0.41110000000000002]
[null,null,895,0.4178]
[null,null,896,0.42480000000000001]
[null,null,897,0.43190000000000001]
[null,null,898,0.43919999999999998]
[null,null,899,0.44669999999999999]
[null,null,900,0.45629999999999998]
[null,null,901,0.46410000000000001]
[null,null,902,0.47210000000000002]
[null,null,903,0.4803]
[null,null,904,0.48870000000000002]
[null,null,905,0.49719999999999998]
[null,null,906,0.50590000000000002]
[null,null,907,0.51480000000000004]
[null,null,908,0.52390000000000003]
[null,null,909,0.53320000000000001]
[null,null,910,0.54259999999999997]
[null,null,911,0.55220000000000002]
[null,null,912,0.56200000000000006]
[null,null,913,0.57199999999999995]
[null,null,914,0.58209999999999995]
[null,null,915,0.59460000000000002]
[null,null,916,0.60509999999999997]
[null,null,917,0.61580000000000001]
[null,null,918,0.62660000000000005]
[null,null,919,0.63759999999999994]
[null,null,920,0.64880000000000004]
[null,null,921,0.66020000000000001]
[null,null,922,0.67169999999999996]
[null,null,923,0.68340000000000001]
[null,null,924,0.69530000000000003]
[null,null,925,0.70730000000000004]
[null,null,926,0.71950000000000003]
[null,null,927,0.7319]
[null,null,928,0.74439999999999995]
[null,null,929,0.7571]
[null,null,930,0.77239999999999998]
[null,null,931,0.78539999999999999]
[null,null,932,0.79859999999999998]
[null,null,933,0.81200000000000006]
[null,null,934,0.82550000000000001]
[null,null,935,0.83919999999999995]
[null,null,936,0.85299999999999998]
[null,null,937,0.86709999999999998]
[null,null,938,0.88119999999999998]
[null,null,939,0.89549999999999996]
[null,null,940,0.91]
[null,null,941,0.92469999999999997]
[null,null,942,0.9395]
[null,null,943,0.95440000000000003]
[null,null,944,0.96950000000000003]
[null,null,945,0.98729999999999996]
[null,null,946,1.0026999999999999]
[null,null,947,1.0182]
[null,null,948,1.0339]
[null,null,949,1.0498000000000001]
[null,null,950,1.0658000000000001]
[null,null,951,1.0819000000000001]
[null,null,952,1.0982000000000001]
[null,null,953,1.1147]
[null,null,954,1.1313]
[null,null,955,1.1479999999999999]
[null,null,956,1.1649]
[null,null,957,1.1819]
[null,null,958,1.1991000000000001]
[null,null,959,1.2163999999999999]
[null,null,960,1.2338]
[null,null,961,1.2539]
[null,null,962,1.2716000000000001]
[null,null,963,1.2894000000000001]
[null,null,964,1.3073999999999999]
[null,null,965,1.3254999999999999]
[null,null,966,1.3436999999999999]
[null,null,967,1.3621000000000001]
[null,null,968,1.3806]
[null,null,969,1.3993]
[null,null,970,1.4179999999999999]
[null,null,971,1.4369000000000001]
[null,null,972,1.456]
[null,null,973,1.4751000000000001]
[null,null,974,1.4944]
[null,null,975,1.5138]
[null,null,976,1.5333000000000001]
[null,null,977,1.5528999999999999]
[null,null,978,1.5750999999999999]
[null,null,979,1.5949]
[null,null,980,1.6149]
[null,null,981,1.635]
[null,null,982,1.6553]
[null,null,983,1.6756]
[null,null,984,1.6960999999999999]
[null,null,985,1.7165999999999999]
[null,null,986,1.7373000000000001]
[null,null,987,1.7581]
[null,null,988,1.7789999999999999]
[null,null,989,1.8]
[null,null,990,1.8211999999999999]
[null,null,991,1.8424]
[null,null,992,1.8636999999999999]
[null,null,993,1.8852]
[null,null,994,1.9067000000000001]
[null,null,995,1.9305000000000001]
[null,null,996,1.9521999999999999]
[null,null,997,1.974]
[null,null,998,1.996]
[null,null,999,2.0179999999999998]
[null,null,1000,2.0400999999999998]